## FieldData
# | Type | Species | fo | DBH | Height | DBH/1000 | Species long | DBH/H^2 | Authors | Forest |  | Location | Author | 1/H^2 | Species long | E (N/mm2) (Stuttgart) | Worldwide Density (kg/m3) | E(MN/m2)
| Broadleaf | Ash | 0.180445 | 33.59873 | 23.73069 | 0.3359873 | Ash | 0.05966259 | TJ | Wytham |  | UK - Oxfordshire | TJ | 0.00177574 | Fraxinus Excelsior |  | 801 | 9500
| Broadleaf | Ash | 0.1872 | 28.50318 | 24.588 | 0.2850318 | Ash | 0.04714623 | TJ | Wytham |  | UK - Oxfordshire | TJ | 0.001654069 | Fraxinus Excelsior |  | 801 | 9500
| Broadleaf | Ash | 0.209215 | 35.35032 | 23.6225 | 0.3535032 | Ash | 0.06334927 | TJ | Wytham |  | UK - Oxfordshire | TJ | 0.001792042 | Fraxinus Excelsior |  | 801 | 9500
| Broadleaf | Ash | 0.19178 | 34.87261 | 19.33514 | 0.3487261 | Ash | 0.09328028 | TJ | Wytham |  | UK - Oxfordshire | TJ | 0.002674886 | Fraxinus Excelsior |  | 801 | 9500
| Broadleaf | Sycamore | 0.16596 | 21.49682 | 18.55683 | 0.2149682 | Sycamore | 0.06242615 | TJ | Wytham |  | UK - Oxfordshire | TJ | 0.002903972 | Sycamore |  | 721 | 8400
| Broadleaf | Ash | 0.220555 | 21.65605 | 24.3744 | 0.2165605 | Ash | 0.03645116 | TJ | Wytham |  | UK - Oxfordshire | TJ | 0.001683186 | Fraxinus Excelsior |  | 801 | 9500
| Broadleaf | Birch | 0.19102 | 15.92357 | 16.5253 | 0.1592357 | Birch | 0.05830981 | TJ | Wytham |  | UK - Oxfordshire | TJ | 0.003661856 | Betula |  | 801 | 9900
| Broadleaf | Ash | 0.20006 | 37.26115 | 22.25222 | 0.3726115 | Ash | 0.07525052 | TJ | Wytham |  | UK - Oxfordshire | TJ | 0.002019544 | Fraxinus Excelsior |  | 801 | 9500
| Broadleaf | Ash | 0.22611 | 24.20382 | 23.44679 | 0.2420382 | Ash | 0.0440268 | TJ | Wytham |  | UK - Oxfordshire | TJ | 0.001819002 | Fraxinus Excelsior |  | 801 | 9500
| Broadleaf | Birch | 0.23289 | 20.06369 | 15.9843 | 0.2006369 | Birch | 0.07852784 | TJ | Wytham |  | UK - Oxfordshire | TJ | 0.003913927 | Betula |  | 801 | 9900
| Broadleaf | Ash | 0.216975 | 13.53503 | 12.29396 | 0.1353503 | Ash | 0.08955208 | TJ | Wytham |  | UK - Oxfordshire | TJ | 0.006616319 | Fraxinus Excelsior |  | 801 | 9500
| Broadleaf | Sycamore | 0.22754 | 22.29299 | 17.54831 | 0.2229299 | Sycamore | 0.0723932 | TJ | Wytham |  | UK - Oxfordshire | TJ | 0.003247352 | Sycamore |  | 721 | 8400
| Broadleaf | Sycamore | 0.229835 | 32.02822 | 16.39399 | 0.3202822 | Sycamore | 0.119169 | TJ | Wytham |  | UK - Oxfordshire | TJ | 0.003720752 | Sycamore |  | 721 | 8400
| Broadleaf | Birch | 0.241895 | 27.86624 | 16.0692 | 0.2786624 | Birch | 0.107917 | TJ | Wytham |  | UK - Oxfordshire | TJ | 0.003872679 | Betula |  | 801 | 9900
| Broadleaf | Oak | 0.242 | 65.6051 | 18.08247 | 0.656051 | Oak | 0.2006421 | TJ | Wytham |  | UK - Oxfordshire | TJ | 0.003058331 | Oak |  | 865 | 10500 | Quercus Rubra
| Broadleaf | Sycamore | 0.2325 | 20.38217 | 17.0323 | 0.2038217 | Sycamore | 0.07025929 | TJ | Wytham |  | UK - Oxfordshire | TJ | 0.003447096 | Sycamore |  | 721 | 8400
| Broadleaf | Birch | 0.260215 | 24.52229 | 19.89928 | 0.2452229 | Birch | 0.0619279 | TJ | Wytham |  | UK - Oxfordshire | TJ | 0.002525371 | Betula |  | 801 | 9900
8 | Broadleaf |  | 0.17 | 100 | 55.7 | 1 |  | 0.03223217 | TJ | Danum |  | Borneo | TJ | 0.0003223217 |  |  | 641 | 9100 | Dipterocarpaceae | Parashorea | malaanonan
| Broadleaf |  | 0.112 | 115 | 51.9 | 1.15 |  | 0.04269363 | TJ | Danum |  | Borneo | TJ | 0.000371249 |  |  | 641 | 9100 | Dipterocarpaceae | Parashorea | malaanonan
1 | Broadleaf |  | 0.1225 | 110 | 51.4 | 1.1 |  | 0.04163576 | TJ | Danum |  | Borneo | TJ | 0.0003785069 |  |  | 641 | 9100 | Dipterocarpaceae | Parashorea | malaanonan
6 | Broadleaf |  | 0.1135 | 73 | 45.7 | 0.73 |  | 0.03495348 | TJ | Danum |  | Borneo | TJ | 0.0004788148 |  |  | 513 | 6700 | Dipterocarpaceae | Shorea | parvifolia
17 | Broadleaf |  | 0.16 | 73.3 | 42.8 | 0.733 |  | 0.04001441 | TJ | Danum |  | Borneo | TJ | 0.0005458992 |  |  |  | 143 | Lauraceae | Eusideroxylon | zwageri
7 | Broadleaf |  | 0.092 | 49.2 | 41.7 | 0.492 |  | 0.02829391 | TJ | Danum |  | Borneo | TJ | 0.0005750795 |  |  | 961 | 13000 | Combretaceae | Terminalia | citrina
4 | Broadleaf |  | 0.1325 | 55 | 39.2 | 0.55 |  | 0.03579238 | TJ | Danum |  | Borneo | TJ | 0.0006507705 |  |  | 513 | 6700 | Dipterocarpaceae | Shorea | parvifolia
11 | Broadleaf |  | 0.121 | 43.5 | 39.2 | 0.435 |  | 0.02830852 | TJ | Danum |  | Borneo | TJ | 0.0006507705 |  |  |  |  | Lauraceae | Caryodaphnopsis | tonkinensis
| Broadleaf |  | 0.16 | 40 | 36.2 | 0.4 |  | 0.0305241 | TJ | Danum |  | Borneo | TJ | 0.0007631025 |  |  |  |  | Celastraceae | Lophopetalum | javanicum
12 | Broadleaf |  | 0.0975 | 24.1 | 33.8 | 0.241 |  | 0.0210952 | TJ | Danum |  | Borneo | TJ | 0.0008753195 |  |  | 689 | 9700 | Dipterocarpaceae | Shorea | pauciflora
14 | Broadleaf |  | 0.24 | 35.3 | 33.8 | 0.353 |  | 0.03089878 | TJ | Danum |  | Borneo | TJ | 0.0008753195 |  |  |  |  | Ebenaceae | Diospyros | tuberculata
13 | Broadleaf |  | 0.099 | 40.2 | 32.7 | 0.402 |  | 0.03759504 | TJ | Danum |  | Borneo | TJ | 0.0009352 |  |  |  |  | Myrtaceae | Syzygium | panzeri
15 | Broadleaf |  | 0.1575 | 29.9 | 31.9 | 0.299 |  | 0.02938257 | TJ | Danum |  | Borneo | TJ | 0.0009826947 |  |  | 593 | 6200 | Burseraceae | Canarium | pilosum
10 | Broadleaf |  | 0.18 | 39.4 | 31.3 | 0.394 |  | 0.0402168 | TJ | Danum |  | Borneo | TJ | 0.001020731
| Broadleaf |  | 0.121 | 44.2 | 29.4 | 0.442 |  | 0.0511361 | TJ | Danum |  | Borneo | TJ | 0.001156925 |  |  |  |  | Achariaceae | Hydnocarpus | anomalus
3 | Broadleaf |  | 0.1465 | 32.2 | 28.2 | 0.322 |  | 0.04049092 | TJ | Danum |  | Borneo | TJ | 0.001257482 |  |  |  |  | Sapindaceae | Pometia | pinnata
16 | Broadleaf |  | 0.17 | 21.1 | 27.2 | 0.211 |  | 0.02851968 | TJ | Danum |  | Borneo | TJ | 0.001351644 |  |  |  |  | Meliaceae
5 | Broadleaf |  | 0.12 | 23.3 | 23.6 | 0.233 |  | 0.04183424 | TJ | Danum |  | Borneo | TJ | 0.001795461 |  |  |  |  | Phyllanthaceae | Aporusa | benthamiana
2 | Broadleaf |  | 0.2 | 29.8 | 22.6 | 0.298 |  | 0.05834443 | TJ | Danum |  | Borneo | TJ | 0.001957867 |  |  |  |  | Meliaceae | Chisocheton
18 | Broadleaf |  | 0.145 | 18.6 | 17.8 | 0.186 |  | 0.05870471 | TJ | Danum |  | Borneo | TJ | 0.003156167 |  |  |  |  | Annonaceae | Orophea | myriantha
9 | Broadleaf |  | 0.1715 | 20.6 | 16.8 | 0.206 |  | 0.07298753 | TJ | Danum |  | Borneo | TJ | 0.003543084 |  |  |  |  | Annonaceae | Orophea | myriantha
1 | Broadleaf |  | 0.2044 | 77.2293 | 25 | 0.772293 |  | 0.1235669 | TvE | Amazon | 242.5 | Brazil - Manaus | TvE | 0.0016 | Goupia Glabra |  | 700
2 | Broadleaf |  | 0.1558 | 66.24204 | 32 | 0.6624204 |  | 0.06468949 | TvE | Amazon | 208 | Brazil - Manaus | TvE | 0.0009765625 | Goupia Glabra |  | 700
3 | Broadleaf |  | 0.1396 | 42.99363 | 32 | 0.4299363 |  | 0.04198597 | TvE | Amazon | 135 | Brazil - Manaus | TvE | 0.0009765625 | Goupia Glabra |  | 700
4 | Broadleaf |  | 0.145 | 35.66879 | 24 | 0.3566879 |  | 0.06192498 | TvE | Amazon | 112 | Brazil - Manaus | TvE | 0.001736111 | Lecythis prancei |  | 875
5 | Broadleaf |  | 0.2072 | 37.10191 | 35 | 0.3710191 |  | 0.03028727 | TvE | Amazon | 116.5 | Brazil - Manaus | TvE | 0.0008163265 | Lecythis prancei |  | 875
6 | Broadleaf |  | 0.188 | 34.52229 | 34 | 0.3452229 |  | 0.02986358 | TvE | Amazon | 108.4 | Brazil - Manaus | TvE | 0.0008650519 | Lecythis prancei |  | 875
7 | Broadleaf |  | 0.1316 | 40.44586 | 38 | 0.4044586 |  | 0.0280096 | TvE | Amazon | 127 | Brazil - Manaus | TvE | 0.0006925208 | Scleronema micranthum |  | 600
8 | Broadleaf |  | 0.1737 | 60.35032 | 28 | 0.6035032 |  | 0.07697745 | TvE | Amazon | 189.5 | Brazil - Manaus | TvE | 0.00127551 | Scleronema micranthum |  | 600
9 | Broadleaf |  | 0.1731 | 25.79618 | 26 | 0.2579618 |  | 0.03816003 | TvE | Amazon | 81 | Brazil - Manaus | TvE | 0.00147929 | Eschweilera coriacea |  | 800
10 | Broadleaf |  | 0.1813 | 29.77707 | 20 | 0.2977707 |  | 0.07444268 | TvE | Amazon | 93.5 | Brazil - Manaus | TvE | 0.0025 | Eschweilera coriacea |  | 800
11 | Broadleaf |  | 0.1731 | 85.35032 | 21 | 0.8535032 |  | 0.1935381 | TvE | Amazon | 268 | Brazil - Manaus | TvE | 0.002267574 | Eschweilera coriacea |  | 800
12 | Broadleaf |  | 0.1961 | 29.42675 | 18 | 0.2942675 |  | 0.09082331 | TvE | Amazon | 92.4 | Brazil - Manaus | TvE | 0.00308642 | Eschweilera coriacea |  | 800
13 | Broadleaf |  | 0.2695 | 67.99363 | 27 | 0.6799363 |  | 0.09326973 | TvE | Amazon | 213.5 | Brazil - Manaus | TvE | 0.001371742 | Dipterix odorata |  | 1100
14 | Broadleaf |  | 0.185 | 56.36943 | 35 | 0.5636943 |  | 0.04601586 | TvE | Amazon | 177 | Brazil - Manaus | TvE | 0.0008163265 | Dipterix odorata |  | 1100
15 | Broadleaf |  | 0.2605 | 69.74522 | 32 | 0.6974522 |  | 0.06811057 | TvE | Amazon | 219 | Brazil - Manaus | TvE | 0.0009765625 | Pouteria anomala |  | 700
16 | Broadleaf |  | 0.1117 | 35.35032 | 22 | 0.3535032 |  | 0.07303785 | TvE | Amazon | 111 | Brazil - Manaus | TvE | 0.002066116 | Pouteria anomala |  | 700
17 | Broadleaf |  | 0.1583 | 37.42038 | 23 | 0.3742038 |  | 0.07073796 | TvE | Amazon | 117.5 | Brazil - Manaus | TvE | 0.001890359 | Maquira sclerophylla |  | 500
18 | Broadleaf |  | 0.1808 | 84.07643 | 30 | 0.8407643 |  | 0.09341826 | TvE | Amazon | 264 | Brazil - Manaus | TvE | 0.001111111 | Maquira sclerophylla |  | 500
19 | Broadleaf |  | 0.1825 | 64.01274 | 18 | 0.6401274 |  | 0.1975702 | TvE | Amazon | 201 | Brazil - Manaus | TvE | 0.00308642 | Maquira sclerophylla |  | 500
20 | Broadleaf |  | 0.1523 | 28.8535 | 35 | 0.288535 |  | 0.02355388 | TvE | Amazon | 90.6 | Brazil - Manaus | TvE | 0.0008163265